## Sheet1
|  | 合金元素含量（%） |  |  | 浇注温度（℃） | 铸造速度（mm/min） | 晶粒大小（µm） | 液相线温度（℃）
总含量 | 基体含量 | x(1) | x(2) | x(3) | x(4) | x(5) | f | liquidus
| 80 | 0 | 0 | 0 | 570 | 0 | 14 | 570 | <--最小值
| 100 | 15 | 15 | 15 | 760 | 200 | 240 | 654 | <--最大值
100 | 95 | 0 | 2.5 | 2.5 | 710 | 100 | 45 | 615
100 | 95 | 0 | 2.5 | 2.5 | 710 | 100 | 38 | 615
100 | 95 | 0 | 2.5 | 2.5 | 710 | 100 | 35 | 615
100 | 95 | 0 | 2.5 | 2.5 | 710 | 100 | 67 | 615
100 | 95 | 0 | 2.5 | 2.5 | 710 | 100 | 48 | 615
100 | 95 | 0 | 2.5 | 2.5 | 710 | 100 | 34 | 615
100 | 95.5 | 0 | 2.3 | 2.2 | 730 | 80 | 42 | 632.5
100 | 95.5 | 0 | 2.3 | 2.2 | 730 | 80 | 70 | 632.5
100 | 95.5 | 0 | 2.3 | 2.2 | 730 | 80 | 50 | 632.5
100 | 95.5 | 0 | 2.3 | 2.2 | 730 | 80 | 42 | 632.5
100 | 95.5 | 0 | 2.3 | 2.2 | 730 | 80 | 46 | 632.5
100 | 95.5 | 0 | 2.3 | 2.2 | 730 | 80 | 230 | 632.5
100 | 95.5 | 0 | 2.3 | 2.2 | 730 | 80 | 126 | 632.5
100 | 95.5 | 0 | 2.3 | 2.2 | 730 | 80 | 68 | 632.5
100 | 95.5 | 0 | 2.3 | 2.2 | 730 | 80 | 47 | 632.5
100 | 95.5 | 0 | 2.3 | 2.2 | 730 | 80 | 52 | 632.5
100 | 95.2 | 0 | 0 | 4.8 | 720 | 120 | 25 | 650
100 | 95.2 | 0 | 0 | 4.8 | 720 | 120 | 32 | 650
100 | 95.2 | 0 | 0 | 4.8 | 720 | 120 | 38 | 650
100 | 95 | 0 | 2.5 | 2.5 | 710 | 100 | 25 | 615
100 | 95 | 0 | 2.5 | 2.5 | 710 | 100 | 16 | 615
100 | 95 | 0 | 2.5 | 2.5 | 710 | 100 | 22 | 615
100 | 93.7 | 0.5 | 1.8 | 4 | 710 | 150 | 20 | 635
100 | 88.05 | 11.6 | 0.05 | 0.3 | 720 | 100 | 31 | 577.2
100 | 88.05 | 11.6 | 0.05 | 0.3 | 720 | 100 | 15 | 577.2
100 | 88.05 | 11.6 | 0.05 | 0.3 | 720 | 100 | 57 | 577.2
100 | 95.5 | 0 | 2.3 | 2.2 | 730 | 80 | 44 | 638
100 | 95.5 | 0 | 2.3 | 2.2 | 730 | 80 | 40 | 640
100 | 94.02 | 0.48 | 1.2 | 4.3 | 640 | 80 | 92 | 620
100 | 94.02 | 0.48 | 1.2 | 4.3 | 640 | 80 | 33 | 620
100 | 94.02 | 0.48 | 1.2 | 4.3 | 640 | 80 | 158 | 620
100 | 94.02 | 0.48 | 1.2 | 4.3 | 640 | 80 | 108 | 620
100 | 94.02 | 0.48 | 1.2 | 4.3 | 640 | 80 | 92 | 620
100 | 95 | 0 | 2.5 | 2.5 | 720 | 60 | 67 | 615
100 | 95 | 0 | 2.5 | 2.5 | 720 | 60 | 47 | 615
100 | 95 | 0 | 2.5 | 2.5 | 720 | 60 | 31 | 615
100 | 95 | 0 | 2.5 | 2.5 | 720 | 60 | 43 | 615
100 | 95 | 0 | 2.5 | 2.5 | 720 | 60 | 47 | 615
100 | 95 | 0 | 2.5 | 2.5 | 720 | 60 | 36 | 615
100 | 95 | 0 | 2.5 | 2.5 | 720 | 60 | 17 | 615
100 | 95 | 0 | 2.5 | 2.5 | 720 | 60 | 63 | 615
100 | 97.84 | 0.66 | 0.87 | 0.63 | 720 | 90 | 20 | 634
100 | 97.84 | 0.66 | 0.87 | 0.63 | 720 | 90 | 36 | 634
100 | 97.84 | 0.66 | 0.87 | 0.63 | 720 | 90 | 35 | 634
100 | 97.84 | 0.66 | 0.87 | 0.63 | 720 | 90 | 30 | 634
100 | 97.84 | 0.66 | 0.87 | 0.63 | 720 | 90 | 42 | 634
100 | 96.27 | 0 | 2.3 | 1.43 | 720 | 60 | 85 | 618
100 | 96.27 | 0 | 2.3 | 1.43 | 720 | 60 | 31 | 618
100 | 96.27 | 0 | 2.3 | 1.43 | 720 | 60 | 50 | 618
100 | 96.27 | 0 | 2.3 | 1.43 | 720 | 60 | 39 | 618
100 | 91.77 | 7.21 | 1.02 | 0 | 720 | 120 | 42 | 612
100 | 91.77 | 7.21 | 1.02 | 0 | 623 | 0 | 31 | 612
100 | 91.77 | 7.21 | 1.02 | 0 | 615 | 0 | 26.5 | 612
100 | 93.8 | 0.5 | 1.5 | 4.2 | 635 | 0 | 49.49 | 636.2
100 | 93.8 | 0.5 | 1.5 | 4.2 | 630 | 0 | 63.74 | 636.2
100 | 93.8 | 0.5 | 1.5 | 4.2 | 625 | 0 | 76.88 | 636.2
100 | 93.8 | 0.5 | 1.5 | 4.2 | 620 | 0 | 86.13 | 636.2
100 | 93.8 | 0.5 | 1.5 | 4.2 | 615 | 0 | 97.66 | 636.2
100 | 95.91 | 0.2 | 2.22 | 1.67 | 740 | 120 | 118 | 634.35
100 | 95.91 | 0.2 | 2.22 | 1.67 | 642 | 120 | 43 | 634.35
100 | 95.91 | 0.2 | 2.22 | 1.67 | 635 | 145 | 62 | 634.35
100 | 95.91 | 0.2 | 2.22 | 1.67 | 635 | 145 | 38 | 634.35
100 | 95.91 | 0.2 | 2.22 | 1.67 | 635 | 180 | 29.7 | 634.35
100 | 95.91 | 0.2 | 2.22 | 1.67 | 720 | 40 | 32 | 634.35
100 | 95.91 | 0.2 | 2.22 | 1.67 | 720 | 40 | 30 | 634.35
100 | 95.91 | 0.2 | 2.22 | 1.67 | 720 | 40 | 20 | 634.35
100 | 95.83 | 0 | 2.7 | 1.47 | 660 | 0 | 39 | 635
100 | 95.83 | 0 | 2.7 | 1.47 | 680 | 0 | 41 | 635
100 | 95.83 | 0 | 2.7 | 1.47 | 700 | 0 | 43 | 635
100 | 95.83 | 0 | 2.7 | 1.47 | 720 | 0 | 47 | 635
100 | 95.83 | 0 | 2.7 | 1.47 | 740 | 0 | 48 | 635
100 | 95.83 | 0 | 2.7 | 1.47 | 760 | 0 | 50 | 635
100 | 95.83 | 0 | 2.7 | 1.47 | 660 | 0 | 34 | 635
100 | 95.83 | 0 | 2.7 | 1.47 | 680 | 0 | 39 | 635
100 | 95.83 | 0 | 2.7 | 1.47 | 700 | 0 | 40 | 635
100 | 95.83 | 0 | 2.7 | 1.47 | 720 | 0 | 41 | 635
100 | 95.83 | 0 | 2.7 | 1.47 | 740 | 0 | 43 | 635
100 | 95.83 | 0 | 2.7 | 1.47 | 760 | 0 | 45 | 635
100 | 92.48 | 7.01 | 0.32 | 0.19 | 570 | 0 | 75 | 615
100 | 92.48 | 7.01 | 0.32 | 0.19 | 570 | 0 | 49 | 615
100 | 92.48 | 7.01 | 0.32 | 0.19 | 570 | 0 | 35 | 615
100 | 92.48 | 7.01 | 0.32 | 0.19 | 585 | 0 | 56.5 | 615
100 | 92.48 | 7.01 | 0.32 | 0.19 | 585 | 0 | 201.7 | 615
100 | 92.48 | 7.01 | 0.32 | 0.19 | 585 | 0 | 212.6 | 615
100 | 92.48 | 7.01 | 0.32 | 0.19 | 600 | 0 | 209.56 | 615
100 | 92.48 | 7.01 | 0.32 | 0.19 | 600 | 0 | 168.66 | 615
100 | 92.48 | 7.01 | 0.32 | 0.19 | 600 | 0 | 136.1 | 615
100 | 92.59 | 7.1 | 0.31 | 0 | 645 | 0 | 79.6 | 615
100 | 92.59 | 7.1 | 0.31 | 0 | 660 | 0 | 87.6 | 615
100 | 92.59 | 7.1 | 0.31 | 0 | 680 | 0 | 106.4 | 615
100 | 95.5 | 0 | 2.3 | 2.2 | 720 | 40 | 78 | 632.5
100 | 95.5 | 0 | 2.3 | 2.2 | 720 | 40 | 34 | 632.5
100 | 95.5 | 0 | 2.3 | 2.2 | 720 | 40 | 23 | 632.5
100 | 95.5 | 0 | 2.3 | 2.2 | 720 | 40 | 36 | 632.5
100 | 95.5 | 0 | 2.3 | 2.2 | 720 | 40 | 68 | 632.5
100 | 92.59 | 7.1 | 0.31 | 0 | 570 | 0 | 48.38 | 615
100 | 92.59 | 7.1 | 0.31 | 0 | 580 | 0 | 53.78 | 615
100 | 92.59 | 7.1 | 0.31 | 0 | 590 | 0 | 57.6 | 615
100 | 92.59 | 7.1 | 0.31 | 0 | 590 | 0 | 60.71 | 615
100 | 92.59 | 7.1 | 0.31 | 0 | 590 | 0 | 68.25 | 615
100 | 92.532 | 7.1 | 0.31 | 0.058 | 645 | 0 | 69.6 | 615
100 | 92.532 | 7.1 | 0.31 | 0.058 | 630 | 0 | 82.9 | 615
100 | 92.532 | 7.1 | 0.31 | 0.058 | 615 | 0 | 60.7 | 615
100 | 92.532 | 7.1 | 0.31 | 0.058 | 630 | 0 | 65.16 | 615
100 | 92.532 | 7.1 | 0.31 | 0.058 | 630 | 0 | 78.7 | 615
100 | 92.532 | 7.1 | 0.31 | 0.058 | 630 | 0 | 65.2 | 615
100 | 92.532 | 7.1 | 0.31 | 0.058 | 630 | 0 | 73.5 | 615
100 | 92.532 | 7.1 | 0.31 | 0.058 | 630 | 0 | 87.6 | 615
100 | 92.532 | 7.1 | 0.31 | 0.058 | 630 | 0 | 74.2 | 615
100 | 92.532 | 7.1 | 0.31 | 0.058 | 630 | 0 | 71.9 | 615
100 | 92.532 | 7.1 | 0.31 | 0.058 | 630 | 0 | 72.4 | 615
100 | 88.95 | 7.83 | 0.02 | 3.2 | 630 | 0 | 55 | 597
100 | 94.92 | 0.34 | 0.64 | 4.1 | 590 | 0 | 63.8 | 642
100 | 94.92 | 0.34 | 0.64 | 4.1 | 600 | 0 | 67.6 | 642
100 | 94.92 | 0.34 | 0.64 | 4.1 | 620 | 0 | 68 | 642
100 | 94.92 | 0.34 | 0.64 | 4.1 | 600 | 0 | 60.4 | 642
100 | 94.92 | 0.34 | 0.64 | 4.1 | 600 | 0 | 68.7 | 642
100 | 94.92 | 0.34 | 0.64 | 4.1 | 600 | 0 | 89.6 | 642
100 | 94.95 | 0.1 | 0.05 | 4.9 | 678 | 0 | 89.7 | 648
100 | 94.95 | 0.1 | 0.05 | 4.9 | 663 | 0 | 81.3 | 648
100 | 94.95 | 0.1 | 0.05 | 4.9 | 648 | 0 | 73.2 | 648
100 | 98.27 | 0.95 | 0.78 | 0 | 680 | 180 | 129.8 | 620
100 | 98.27 | 0.95 | 0.78 | 0 | 700 | 180 | 97.6 | 620
100 | 98.27 | 0.95 | 0.78 | 0 | 720 | 180 | 142.8 | 620
100 | 98.27 | 0.95 | 0.78 | 0 | 700 | 140 | 122 | 620
100 | 98.27 | 0.95 | 0.78 | 0 | 700 | 160 | 82.9 | 620
100 | 98.27 | 0.95 | 0.78 | 0 | 700 | 180 | 68.3 | 620
100 | 98.27 | 0.95 | 0.78 | 0 | 700 | 200 | 92.1 | 620
100 | 95.54 | 0.09 | 2.45 | 1.92 | 700 | 0 | 235.9 | 654
100 | 95.54 | 0.09 | 2.45 | 1.92 | 700 | 0 | 177.5 | 654
100 | 95.54 | 0.09 | 2.45 | 1.92 | 700 | 0 | 163.7 | 654
100 | 95.54 | 0.09 | 2.45 | 1.92 | 700 | 0 | 139.7 | 654
100 | 92.64 | 6.93 | 0.42 | 0.01 | 575 | 0 | 105.5 | 630
100 | 92.64 | 6.93 | 0.42 | 0.01 | 582 | 0 | 66.4 | 630
100 | 92.64 | 6.93 | 0.42 | 0.01 | 590 | 0 | 59.4 | 630
100 | 98.75 | 0.4 | 0.75 | 0.1 | 690 | 100 | 123.6 | 618
100 | 97.95 | 0.73 | 1.02 | 0.3 | 750 | 100 | 42.7 | 643
100 | 97.95 | 0.73 | 1.02 | 0.3 | 730 | 100 | 36.2 | 643
100 | 97.95 | 0.73 | 1.02 | 0.3 | 710 | 100 | 32.3 | 643
100 | 97.95 | 0.73 | 1.02 | 0.3 | 690 | 100 | 49.8 | 643
100 | 95 | 0 | 2.5 | 2.5 | 710 | 100 | 46 | 615
100 | 95 | 0 | 2.5 | 2.5 | 710 | 100 | 39 | 615
100 | 95 | 0 | 2.5 | 2.5 | 710 | 100 | 36 | 615
100 | 95 | 0 | 2.5 | 2.5 | 710 | 100 | 68 | 615
100 | 95 | 0 | 2.5 | 2.5 | 710 | 100 | 49 | 615
100 | 95 | 0 | 2.5 | 2.5 | 710 | 100 | 35 | 615
100 | 95.5 | 0 | 2.3 | 2.2 | 730 | 80 | 43 | 632.5
100 | 95.5 | 0 | 2.3 | 2.2 | 730 | 80 | 71 | 632.5
100 | 95.5 | 0 | 2.3 | 2.2 | 730 | 80 | 51 | 632.5
100 | 95.5 | 0 | 2.3 | 2.2 | 730 | 80 | 43 | 632.5
100 | 95.5 | 0 | 2.3 | 2.2 | 730 | 80 | 47 | 632.5
100 | 95.5 | 0 | 2.3 | 2.2 | 730 | 80 | 231 | 632.5
100 | 95.5 | 0 | 2.3 | 2.2 | 730 | 80 | 127 | 632.5
100 | 95.5 | 0 | 2.3 | 2.2 | 730 | 80 | 69 | 632.5
100 | 95.5 | 0 | 2.3 | 2.2 | 730 | 80 | 48 | 632.5
100 | 95.5 | 0 | 2.3 | 2.2 | 730 | 80 | 53 | 632.5
100 | 95.2 | 0 | 0 | 4.8 | 720 | 120 | 26 | 650
100 | 95.2 | 0 | 0 | 4.8 | 720 | 120 | 33 | 650
100 | 95.2 | 0 | 0 | 4.8 | 720 | 120 | 39 | 650
100 | 95 | 0 | 2.5 | 2.5 | 710 | 100 | 26 | 615
100 | 95 | 0 | 2.5 | 2.5 | 710 | 100 | 17 | 615
100 | 95 | 0 | 2.5 | 2.5 | 710 | 100 | 23 | 615
100 | 93.7 | 0.5 | 1.8 | 4 | 710 | 150 | 21 | 635
100 | 88.05 | 11.6 | 0.05 | 0.3 | 720 | 100 | 32 | 577.2
100 | 88.05 | 11.6 | 0.05 | 0.3 | 720 | 100 | 16 | 577.2
100 | 88.05 | 11.6 | 0.05 | 0.3 | 720 | 100 | 58 | 577.2
100 | 95.5 | 0 | 2.3 | 2.2 | 730 | 80 | 45 | 638
100 | 95.5 | 0 | 2.3 | 2.2 | 730 | 80 | 41 | 640
100 | 94.02 | 0.48 | 1.2 | 4.3 | 640 | 80 | 93 | 620
100 | 94.02 | 0.48 | 1.2 | 4.3 | 640 | 80 | 34 | 620
100 | 94.02 | 0.48 | 1.2 | 4.3 | 640 | 80 | 159 | 620
100 | 94.02 | 0.48 | 1.2 | 4.3 | 640 | 80 | 109 | 620
100 | 94.02 | 0.48 | 1.2 | 4.3 | 640 | 80 | 93 | 620
100 | 95 | 0 | 2.5 | 2.5 | 720 | 60 | 68 | 615
100 | 95 | 0 | 2.5 | 2.5 | 720 | 60 | 48 | 615
100 | 95 | 0 | 2.5 | 2.5 | 720 | 60 | 32 | 615
100 | 95 | 0 | 2.5 | 2.5 | 720 | 60 | 44 | 615
100 | 95 | 0 | 2.5 | 2.5 | 720 | 60 | 48 | 615
100 | 95 | 0 | 2.5 | 2.5 | 720 | 60 | 37 | 615
100 | 95 | 0 | 2.5 | 2.5 | 720 | 60 | 18 | 615
100 | 95 | 0 | 2.5 | 2.5 | 720 | 60 | 64 | 615
100 | 97.84 | 0.66 | 0.87 | 0.63 | 720 | 90 | 21 | 634
100 | 97.84 | 0.66 | 0.87 | 0.63 | 720 | 90 | 37 | 634
100 | 97.84 | 0.66 | 0.87 | 0.63 | 720 | 90 | 36 | 634
100 | 97.84 | 0.66 | 0.87 | 0.63 | 720 | 90 | 31 | 634
100 | 97.84 | 0.66 | 0.87 | 0.63 | 720 | 90 | 43 | 634
100 | 96.27 | 0 | 2.3 | 1.43 | 720 | 60 | 86 | 618
100 | 96.27 | 0 | 2.3 | 1.43 | 720 | 60 | 32 | 618
100 | 96.27 | 0 | 2.3 | 1.43 | 720 | 60 | 51 | 618
100 | 96.27 | 0 | 2.3 | 1.43 | 720 | 60 | 40 | 618
100 | 91.77 | 7.21 | 1.02 | 0 | 720 | 120 | 43 | 612
100 | 91.77 | 7.21 | 1.02 | 0 | 623 | 0 | 32 | 612
100 | 91.77 | 7.21 | 1.02 | 0 | 615 | 0 | 27.5 | 612
100 | 93.8 | 0.5 | 1.5 | 4.2 | 635 | 0 | 50.49 | 636.2
100 | 93.8 | 0.5 | 1.5 | 4.2 | 630 | 0 | 64.74 | 636.2
100 | 93.8 | 0.5 | 1.5 | 4.2 | 625 | 0 | 77.88 | 636.2
100 | 93.8 | 0.5 | 1.5 | 4.2 | 620 | 0 | 87.13 | 636.2
100 | 93.8 | 0.5 | 1.5 | 4.2 | 615 | 0 | 98.66 | 636.2
100 | 95.91 | 0.2 | 2.22 | 1.67 | 740 | 120 | 119 | 634.35
100 | 95.91 | 0.2 | 2.22 | 1.67 | 642 | 120 | 44 | 634.35
100 | 95.91 | 0.2 | 2.22 | 1.67 | 635 | 145 | 63 | 634.35
100 | 95.91 | 0.2 | 2.22 | 1.67 | 635 | 145 | 39 | 634.35
100 | 95.91 | 0.2 | 2.22 | 1.67 | 635 | 180 | 30.7 | 634.35
100 | 95.91 | 0.2 | 2.22 | 1.67 | 720 | 40 | 33 | 634.35
100 | 95.91 | 0.2 | 2.22 | 1.67 | 720 | 40 | 31 | 634.35
100 | 95.91 | 0.2 | 2.22 | 1.67 | 720 | 40 | 21 | 634.35
100 | 95.83 | 0 | 2.7 | 1.47 | 660 | 0 | 40 | 635
100 | 95.83 | 0 | 2.7 | 1.47 | 680 | 0 | 42 | 635
100 | 95.83 | 0 | 2.7 | 1.47 | 700 | 0 | 44 | 635
100 | 95.83 | 0 | 2.7 | 1.47 | 720 | 0 | 48 | 635
100 | 95.83 | 0 | 2.7 | 1.47 | 740 | 0 | 49 | 635
100 | 95.83 | 0 | 2.7 | 1.47 | 760 | 0 | 51 | 635
100 | 95.83 | 0 | 2.7 | 1.47 | 660 | 0 | 35 | 635
100 | 95.83 | 0 | 2.7 | 1.47 | 680 | 0 | 40 | 635
100 | 95.83 | 0 | 2.7 | 1.47 | 700 | 0 | 41 | 635
100 | 95.83 | 0 | 2.7 | 1.47 | 720 | 0 | 42 | 635
100 | 95.83 | 0 | 2.7 | 1.47 | 740 | 0 | 44 | 635
100 | 95.83 | 0 | 2.7 | 1.47 | 760 | 0 | 46 | 635
100 | 92.48 | 7.01 | 0.32 | 0.19 | 570 | 0 | 76 | 615
100 | 92.48 | 7.01 | 0.32 | 0.19 | 570 | 0 | 50 | 615
100 | 92.48 | 7.01 | 0.32 | 0.19 | 570 | 0 | 36 | 615
100 | 92.48 | 7.01 | 0.32 | 0.19 | 585 | 0 | 57.5 | 615
100 | 92.48 | 7.01 | 0.32 | 0.19 | 585 | 0 | 202.7 | 615
100 | 92.48 | 7.01 | 0.32 | 0.19 | 585 | 0 | 213.6 | 615
100 | 92.48 | 7.01 | 0.32 | 0.19 | 600 | 0 | 210.56 | 615
100 | 92.48 | 7.01 | 0.32 | 0.19 | 600 | 0 | 169.66 | 615
100 | 92.48 | 7.01 | 0.32 | 0.19 | 600 | 0 | 137.1 | 615
100 | 92.59 | 7.1 | 0.31 | 0 | 645 | 0 | 80.6 | 615
100 | 92.59 | 7.1 | 0.31 | 0 | 660 | 0 | 88.6 | 615
100 | 92.59 | 7.1 | 0.31 | 0 | 680 | 0 | 107.4 | 615
100 | 95.5 | 0 | 2.3 | 2.2 | 720 | 40 | 79 | 632.5
100 | 95.5 | 0 | 2.3 | 2.2 | 720 | 40 | 35 | 632.5
100 | 95.5 | 0 | 2.3 | 2.2 | 720 | 40 | 24 | 632.5
100 | 95.5 | 0 | 2.3 | 2.2 | 720 | 40 | 37 | 632.5
100 | 95.5 | 0 | 2.3 | 2.2 | 720 | 40 | 69 | 632.5
100 | 92.59 | 7.1 | 0.31 | 0 | 570 | 0 | 49.38 | 615
100 | 92.59 | 7.1 | 0.31 | 0 | 580 | 0 | 54.78 | 615
100 | 92.59 | 7.1 | 0.31 | 0 | 590 | 0 | 58.6 | 615
100 | 92.59 | 7.1 | 0.31 | 0 | 590 | 0 | 61.71 | 615
100 | 92.59 | 7.1 | 0.31 | 0 | 590 | 0 | 69.25 | 615
100 | 92.532 | 7.1 | 0.31 | 0.058 | 645 | 0 | 70.6 | 615
100 | 92.532 | 7.1 | 0.31 | 0.058 | 630 | 0 | 83.9 | 615
100 | 92.532 | 7.1 | 0.31 | 0.058 | 615 | 0 | 61.7 | 615
100 | 92.532 | 7.1 | 0.31 | 0.058 | 630 | 0 | 66.16 | 615
100 | 92.532 | 7.1 | 0.31 | 0.058 | 630 | 0 | 79.7 | 615
100 | 92.532 | 7.1 | 0.31 | 0.058 | 630 | 0 | 66.2 | 615
100 | 92.532 | 7.1 | 0.31 | 0.058 | 630 | 0 | 74.5 | 615
100 | 92.532 | 7.1 | 0.31 | 0.058 | 630 | 0 | 88.6 | 615
100 | 92.532 | 7.1 | 0.31 | 0.058 | 630 | 0 | 75.2 | 615
100 | 92.532 | 7.1 | 0.31 | 0.058 | 630 | 0 | 72.9 | 615
100 | 92.532 | 7.1 | 0.31 | 0.058 | 630 | 0 | 73.4 | 615
100 | 88.95 | 7.83 | 0.02 | 3.2 | 630 | 0 | 56 | 597
100 | 94.92 | 0.34 | 0.64 | 4.1 | 590 | 0 | 64.8 | 642
100 | 94.92 | 0.34 | 0.64 | 4.1 | 600 | 0 | 68.6 | 642
100 | 94.92 | 0.34 | 0.64 | 4.1 | 620 | 0 | 69 | 642
100 | 94.92 | 0.34 | 0.64 | 4.1 | 600 | 0 | 61.4 | 642
100 | 94.92 | 0.34 | 0.64 | 4.1 | 600 | 0 | 69.7 | 642
100 | 94.92 | 0.34 | 0.64 | 4.1 | 600 | 0 | 90.6 | 642
100 | 94.95 | 0.1 | 0.05 | 4.9 | 678 | 0 | 90.7 | 648
100 | 94.95 | 0.1 | 0.05 | 4.9 | 663 | 0 | 82.3 | 648
100 | 94.95 | 0.1 | 0.05 | 4.9 | 648 | 0 | 74.2 | 648
100 | 98.27 | 0.95 | 0.78 | 0 | 680 | 180 | 130.8 | 620
100 | 98.27 | 0.95 | 0.78 | 0 | 700 | 180 | 98.6 | 620
100 | 98.27 | 0.95 | 0.78 | 0 | 720 | 180 | 143.8 | 620
100 | 98.27 | 0.95 | 0.78 | 0 | 700 | 140 | 123 | 620
100 | 98.27 | 0.95 | 0.78 | 0 | 700 | 160 | 83.9 | 620
100 | 98.27 | 0.95 | 0.78 | 0 | 700 | 180 | 69.3 | 620
100 | 98.27 | 0.95 | 0.78 | 0 | 700 | 200 | 93.1 | 620
100 | 95.54 | 0.09 | 2.45 | 1.92 | 700 | 0 | 236.9 | 654
100 | 95.54 | 0.09 | 2.45 | 1.92 | 700 | 0 | 178.5 | 654
100 | 95.54 | 0.09 | 2.45 | 1.92 | 700 | 0 | 164.7 | 654
100 | 95.54 | 0.09 | 2.45 | 1.92 | 700 | 0 | 140.7 | 654
100 | 92.64 | 6.93 | 0.42 | 0.01 | 575 | 0 | 106.5 | 630
100 | 92.64 | 6.93 | 0.42 | 0.01 | 582 | 0 | 67.4 | 630
100 | 92.64 | 6.93 | 0.42 | 0.01 | 590 | 0 | 60.4 | 630
100 | 98.75 | 0.4 | 0.75 | 0.1 | 690 | 100 | 124.6 | 618
100 | 97.95 | 0.73 | 1.02 | 0.3 | 750 | 100 | 43.7 | 643
100 | 97.95 | 0.73 | 1.02 | 0.3 | 730 | 100 | 37.2 | 643
100 | 97.95 | 0.73 | 1.02 | 0.3 | 710 | 100 | 33.3 | 643
100 | 97.95 | 0.73 | 1.02 | 0.3 | 690 | 100 | 50.8 | 643
100 | 95 | 0 | 2.5 | 2.5 | 710 | 100 | 44 | 615
100 | 95 | 0 | 2.5 | 2.5 | 710 | 100 | 37 | 615
100 | 95 | 0 | 2.5 | 2.5 | 710 | 100 | 34 | 615
100 | 95 | 0 | 2.5 | 2.5 | 710 | 100 | 66 | 615
100 | 95 | 0 | 2.5 | 2.5 | 710 | 100 | 47 | 615
100 | 95 | 0 | 2.5 | 2.5 | 710 | 100 | 33 | 615
100 | 95.5 | 0 | 2.3 | 2.2 | 730 | 80 | 41 | 632.5
100 | 95.5 | 0 | 2.3 | 2.2 | 730 | 80 | 69 | 632.5
100 | 95.5 | 0 | 2.3 | 2.2 | 730 | 80 | 49 | 632.5
100 | 95.5 | 0 | 2.3 | 2.2 | 730 | 80 | 41 | 632.5
100 | 95.5 | 0 | 2.3 | 2.2 | 730 | 80 | 45 | 632.5
100 | 95.5 | 0 | 2.3 | 2.2 | 730 | 80 | 229 | 632.5
100 | 95.5 | 0 | 2.3 | 2.2 | 730 | 80 | 125 | 632.5
100 | 95.5 | 0 | 2.3 | 2.2 | 730 | 80 | 67 | 632.5
100 | 95.5 | 0 | 2.3 | 2.2 | 730 | 80 | 46 | 632.5
100 | 95.5 | 0 | 2.3 | 2.2 | 730 | 80 | 51 | 632.5
100 | 95.2 | 0 | 0 | 4.8 | 720 | 120 | 24 | 650
100 | 95.2 | 0 | 0 | 4.8 | 720 | 120 | 31 | 650
100 | 95.2 | 0 | 0 | 4.8 | 720 | 120 | 37 | 650
100 | 95 | 0 | 2.5 | 2.5 | 710 | 100 | 24 | 615
100 | 95 | 0 | 2.5 | 2.5 | 710 | 100 | 15 | 615
100 | 95 | 0 | 2.5 | 2.5 | 710 | 100 | 21 | 615
100 | 93.7 | 0.5 | 1.8 | 4 | 710 | 150 | 19 | 635
100 | 88.05 | 11.6 | 0.05 | 0.3 | 720 | 100 | 30 | 577.2
100 | 88.05 | 11.6 | 0.05 | 0.3 | 720 | 100 | 14 | 577.2
100 | 88.05 | 11.6 | 0.05 | 0.3 | 720 | 100 | 56 | 577.2
100 | 95.5 | 0 | 2.3 | 2.2 | 730 | 80 | 43 | 638
100 | 95.5 | 0 | 2.3 | 2.2 | 730 | 80 | 39 | 640
100 | 94.02 | 0.48 | 1.2 | 4.3 | 640 | 80 | 91 | 620
100 | 94.02 | 0.48 | 1.2 | 4.3 | 640 | 80 | 32 | 620
100 | 94.02 | 0.48 | 1.2 | 4.3 | 640 | 80 | 157 | 620
100 | 94.02 | 0.48 | 1.2 | 4.3 | 640 | 80 | 107 | 620
100 | 94.02 | 0.48 | 1.2 | 4.3 | 640 | 80 | 91 | 620
100 | 95 | 0 | 2.5 | 2.5 | 720 | 60 | 66 | 615
100 | 95 | 0 | 2.5 | 2.5 | 720 | 60 | 46 | 615
100 | 95 | 0 | 2.5 | 2.5 | 720 | 60 | 30 | 615
100 | 95 | 0 | 2.5 | 2.5 | 720 | 60 | 42 | 615
100 | 95 | 0 | 2.5 | 2.5 | 720 | 60 | 46 | 615
100 | 95 | 0 | 2.5 | 2.5 | 720 | 60 | 35 | 615
100 | 95 | 0 | 2.5 | 2.5 | 720 | 60 | 16 | 615
100 | 95 | 0 | 2.5 | 2.5 | 720 | 60 | 62 | 615
100 | 97.84 | 0.66 | 0.87 | 0.63 | 720 | 90 | 19 | 634
100 | 97.84 | 0.66 | 0.87 | 0.63 | 720 | 90 | 35 | 634
100 | 97.84 | 0.66 | 0.87 | 0.63 | 720 | 90 | 34 | 634
100 | 97.84 | 0.66 | 0.87 | 0.63 | 720 | 90 | 29 | 634
100 | 97.84 | 0.66 | 0.87 | 0.63 | 720 | 90 | 41 | 634
100 | 96.27 | 0 | 2.3 | 1.43 | 720 | 60 | 84 | 618
100 | 96.27 | 0 | 2.3 | 1.43 | 720 | 60 | 30 | 618
100 | 96.27 | 0 | 2.3 | 1.43 | 720 | 60 | 49 | 618
100 | 96.27 | 0 | 2.3 | 1.43 | 720 | 60 | 38 | 618
100 | 91.77 | 7.21 | 1.02 | 0 | 720 | 120 | 41 | 612
100 | 91.77 | 7.21 | 1.02 | 0 | 623 | 0 | 30 | 612
100 | 91.77 | 7.21 | 1.02 | 0 | 615 | 0 | 25.5 | 612
100 | 93.8 | 0.5 | 1.5 | 4.2 | 635 | 0 | 48.49 | 636.2
100 | 93.8 | 0.5 | 1.5 | 4.2 | 630 | 0 | 62.74 | 636.2
100 | 93.8 | 0.5 | 1.5 | 4.2 | 625 | 0 | 75.88 | 636.2
100 | 93.8 | 0.5 | 1.5 | 4.2 | 620 | 0 | 85.13 | 636.2
100 | 93.8 | 0.5 | 1.5 | 4.2 | 615 | 0 | 96.66 | 636.2
100 | 95.91 | 0.2 | 2.22 | 1.67 | 740 | 120 | 117 | 634.35
100 | 95.91 | 0.2 | 2.22 | 1.67 | 642 | 120 | 42 | 634.35
100 | 95.91 | 0.2 | 2.22 | 1.67 | 635 | 145 | 61 | 634.35
100 | 95.91 | 0.2 | 2.22 | 1.67 | 635 | 145 | 37 | 634.35
100 | 95.91 | 0.2 | 2.22 | 1.67 | 635 | 180 | 28.7 | 634.35
100 | 95.91 | 0.2 | 2.22 | 1.67 | 720 | 40 | 31 | 634.35
100 | 95.91 | 0.2 | 2.22 | 1.67 | 720 | 40 | 29 | 634.35
100 | 95.91 | 0.2 | 2.22 | 1.67 | 720 | 40 | 19 | 634.35
100 | 95.83 | 0 | 2.7 | 1.47 | 660 | 0 | 38 | 635
100 | 95.83 | 0 | 2.7 | 1.47 | 680 | 0 | 40 | 635
100 | 95.83 | 0 | 2.7 | 1.47 | 700 | 0 | 42 | 635
100 | 95.83 | 0 | 2.7 | 1.47 | 720 | 0 | 46 | 635
100 | 95.83 | 0 | 2.7 | 1.47 | 740 | 0 | 47 | 635
100 | 95.83 | 0 | 2.7 | 1.47 | 760 | 0 | 49 | 635
100 | 95.83 | 0 | 2.7 | 1.47 | 660 | 0 | 33 | 635
100 | 95.83 | 0 | 2.7 | 1.47 | 680 | 0 | 38 | 635
100 | 95.83 | 0 | 2.7 | 1.47 | 700 | 0 | 39 | 635
100 | 95.83 | 0 | 2.7 | 1.47 | 720 | 0 | 40 | 635
100 | 95.83 | 0 | 2.7 | 1.47 | 740 | 0 | 42 | 635
100 | 95.83 | 0 | 2.7 | 1.47 | 760 | 0 | 44 | 635
100 | 92.48 | 7.01 | 0.32 | 0.19 | 570 | 0 | 74 | 615
100 | 92.48 | 7.01 | 0.32 | 0.19 | 570 | 0 | 48 | 615
100 | 92.48 | 7.01 | 0.32 | 0.19 | 570 | 0 | 34 | 615
100 | 92.48 | 7.01 | 0.32 | 0.19 | 585 | 0 | 55.5 | 615
100 | 92.48 | 7.01 | 0.32 | 0.19 | 585 | 0 | 200.7 | 615
100 | 92.48 | 7.01 | 0.32 | 0.19 | 585 | 0 | 211.6 | 615
100 | 92.48 | 7.01 | 0.32 | 0.19 | 600 | 0 | 208.56 | 615
100 | 92.48 | 7.01 | 0.32 | 0.19 | 600 | 0 | 167.66 | 615
100 | 92.48 | 7.01 | 0.32 | 0.19 | 600 | 0 | 135.1 | 615
100 | 92.59 | 7.1 | 0.31 | 0 | 645 | 0 | 78.6 | 615
100 | 92.59 | 7.1 | 0.31 | 0 | 660 | 0 | 86.6 | 615
100 | 92.59 | 7.1 | 0.31 | 0 | 680 | 0 | 105.4 | 615
100 | 95.5 | 0 | 2.3 | 2.2 | 720 | 40 | 77 | 632.5
100 | 95.5 | 0 | 2.3 | 2.2 | 720 | 40 | 33 | 632.5
100 | 95.5 | 0 | 2.3 | 2.2 | 720 | 40 | 22 | 632.5
100 | 95.5 | 0 | 2.3 | 2.2 | 720 | 40 | 35 | 632.5
100 | 95.5 | 0 | 2.3 | 2.2 | 720 | 40 | 67 | 632.5
100 | 92.59 | 7.1 | 0.31 | 0 | 570 | 0 | 47.38 | 615
100 | 92.59 | 7.1 | 0.31 | 0 | 580 | 0 | 52.78 | 615
100 | 92.59 | 7.1 | 0.31 | 0 | 590 | 0 | 56.6 | 615
100 | 92.59 | 7.1 | 0.31 | 0 | 590 | 0 | 59.71 | 615
100 | 92.59 | 7.1 | 0.31 | 0 | 590 | 0 | 67.25 | 615
100 | 92.532 | 7.1 | 0.31 | 0.058 | 645 | 0 | 68.6 | 615
100 | 92.532 | 7.1 | 0.31 | 0.058 | 630 | 0 | 81.9 | 615
100 | 92.532 | 7.1 | 0.31 | 0.058 | 615 | 0 | 59.7 | 615
100 | 92.532 | 7.1 | 0.31 | 0.058 | 630 | 0 | 64.16 | 615
100 | 92.532 | 7.1 | 0.31 | 0.058 | 630 | 0 | 77.7 | 615
100 | 92.532 | 7.1 | 0.31 | 0.058 | 630 | 0 | 64.2 | 615
100 | 92.532 | 7.1 | 0.31 | 0.058 | 630 | 0 | 72.5 | 615
100 | 92.532 | 7.1 | 0.31 | 0.058 | 630 | 0 | 86.6 | 615
100 | 92.532 | 7.1 | 0.31 | 0.058 | 630 | 0 | 73.2 | 615
100 | 92.532 | 7.1 | 0.31 | 0.058 | 630 | 0 | 70.9 | 615
100 | 92.532 | 7.1 | 0.31 | 0.058 | 630 | 0 | 71.4 | 615
100 | 88.95 | 7.83 | 0.02 | 3.2 | 630 | 0 | 54 | 597
100 | 94.92 | 0.34 | 0.64 | 4.1 | 590 | 0 | 62.8 | 642
100 | 94.92 | 0.34 | 0.64 | 4.1 | 600 | 0 | 66.6 | 642
100 | 94.92 | 0.34 | 0.64 | 4.1 | 620 | 0 | 67 | 642
100 | 94.92 | 0.34 | 0.64 | 4.1 | 600 | 0 | 59.4 | 642
100 | 94.92 | 0.34 | 0.64 | 4.1 | 600 | 0 | 67.7 | 642
100 | 94.92 | 0.34 | 0.64 | 4.1 | 600 | 0 | 88.6 | 642
100 | 94.95 | 0.1 | 0.05 | 4.9 | 678 | 0 | 88.7 | 648
100 | 94.95 | 0.1 | 0.05 | 4.9 | 663 | 0 | 80.3 | 648
100 | 94.95 | 0.1 | 0.05 | 4.9 | 648 | 0 | 72.2 | 648
100 | 98.27 | 0.95 | 0.78 | 0 | 680 | 180 | 128.8 | 620
100 | 98.27 | 0.95 | 0.78 | 0 | 700 | 180 | 96.6 | 620
100 | 98.27 | 0.95 | 0.78 | 0 | 720 | 180 | 141.8 | 620
100 | 98.27 | 0.95 | 0.78 | 0 | 700 | 140 | 121 | 620
100 | 98.27 | 0.95 | 0.78 | 0 | 700 | 160 | 81.9 | 620
100 | 98.27 | 0.95 | 0.78 | 0 | 700 | 180 | 67.3 | 620
100 | 98.27 | 0.95 | 0.78 | 0 | 700 | 200 | 91.1 | 620
100 | 95.54 | 0.09 | 2.45 | 1.92 | 700 | 0 | 234.9 | 654
100 | 95.54 | 0.09 | 2.45 | 1.92 | 700 | 0 | 176.5 | 654
100 | 95.54 | 0.09 | 2.45 | 1.92 | 700 | 0 | 162.7 | 654
100 | 95.54 | 0.09 | 2.45 | 1.92 | 700 | 0 | 138.7 | 654
100 | 92.64 | 6.93 | 0.42 | 0.01 | 575 | 0 | 104.5 | 630
100 | 92.64 | 6.93 | 0.42 | 0.01 | 582 | 0 | 65.4 | 630
100 | 92.64 | 6.93 | 0.42 | 0.01 | 590 | 0 | 58.4 | 630
100 | 98.75 | 0.4 | 0.75 | 0.1 | 690 | 100 | 122.6 | 618
100 | 97.95 | 0.73 | 1.02 | 0.3 | 750 | 100 | 41.7 | 643
100 | 97.95 | 0.73 | 1.02 | 0.3 | 730 | 100 | 35.2 | 643
100 | 97.95 | 0.73 | 1.02 | 0.3 | 710 | 100 | 31.3 | 643
100 | 97.95 | 0.73 | 1.02 | 0.3 | 690 | 100 | 48.8 | 643